## Sheet1
型号 | 容量 | 尺寸(inch) | 公差 | 温度特性 | 额定电压 | 应用场景 | 生产状态 | 长度 | 宽度 | 厚度 | 是否车规
0805CQ471J101NT | 470pF | 0805 | ±5% | C0G | 100V |  |  | 2.00±0.20mm | 1.25±0.20mm | 0.80±0.20mm | 0
0805CQ471J500NT | 470pF | 0805 | ±5% | C0G | 50V |  |  | 2.00±0.20mm | 1.25±0.20mm | 0.80±0.20mm | 0
0805CQ471J101NB | 470pF | 0805 | ±5% | C0G | 100V |  |  | 2.00±0.20mm | 1.25±0.20mm | 0.80±0.20mm | 0
0805CQ471J500NB | 470pF | 0805 | ±5% | C0G | 50V |  |  | 2.00±0.20mm | 1.25±0.20mm | 0.80±0.20mm | 0
0805CQ391J101NT | 390pF | 0805 | ±5% | C0G | 100V |  |  | 2.00±0.20mm | 1.25±0.20mm | 0.80±0.20mm | 0
0805CQ391J101NB | 390pF | 0805 | ±5% | C0G | 100V |  |  | 2.00±0.20mm | 1.25±0.20mm | 0.80±0.20mm | 0
0603CQ331J251NT | 330pF | 0603 | ±5% | C0G | 250V |  |  | 1.60±0.10mm | 0.80±0.10mm | 0.80±0.10mm | 0
0805CQ331J500NT | 330pF | 0805 | ±5% | C0G | 50V |  |  | 2.00±0.20mm | 1.25±0.20mm | 0.80±0.20mm | 0
0603CQ331J500NT | 330pF | 0603 | ±5% | C0G | 50V |  |  | 1.60±0.10mm | 0.80±0.10mm | 0.80±0.10mm | 0
0603CQ331J251NB | 330pF | 0603 | ±5% | C0G | 250V |  |  | 1.60±0.10mm | 0.80±0.10mm | 0.80±0.10mm | 0
0805CQ331J500NB | 330pF | 0805 | ±5% | C0G | 50V |  |  | 2.00±0.20mm | 1.25±0.20mm | 0.80±0.20mm | 0
0603CQ331J500NB | 330pF | 0603 | ±5% | C0G | 50V |  |  | 1.60±0.10mm | 0.80±0.10mm | 0.80±0.10mm | 0
0603CQ301J251NT | 300pF | 0603 | ±5% | C0G | 250V |  |  | 1.60±0.10mm | 0.80±0.10mm | 0.80±0.10mm | 0
0603CQ301J251NB | 300pF | 0603 | ±5% | C0G | 250V |  |  | 1.60±0.10mm | 0.80±0.10mm | 0.80±0.10mm | 0
0805CQ221J101NT | 220pF | 0805 | ±5% | C0G | 100V |  |  | 2.00±0.20mm | 1.25±0.20mm | 0.80±0.20mm | 0
0603CQ221J500NT | 220pF | 0603 | ±5% | C0G | 50V |  |  | 1.60±0.10mm | 0.80±0.10mm | 0.80±0.10mm | 0
0805CQ221J101NB | 220pF | 0805 | ±5% | C0G | 100V |  |  | 2.00±0.20mm | 1.25±0.20mm | 0.80±0.20mm | 0
0603CQ221J500NB | 220pF | 0603 | ±5% | C0G | 50V |  |  | 1.60±0.10mm | 0.80±0.10mm | 0.80±0.10mm | 0
0805CQ181J101NT | 180pF | 0805 | ±5% | C0G | 100V |  |  | 2.00±0.20mm | 1.25±0.20mm | 0.80±0.20mm | 0
0805CQ181J101NB | 180pF | 0805 | ±5% | C0G | 100V |  |  | 2.00±0.20mm | 1.25±0.20mm | 0.80±0.20mm | 0
0805CQ151J500NT | 150pF | 0805 | ±5% | C0G | 50V |  |  | 2.00±0.20mm | 1.25±0.20mm | 0.80±0.20mm | 0
0805CQ151J500NB | 150pF | 0805 | ±5% | C0G | 50V |  |  | 2.00±0.20mm | 1.25±0.20mm | 0.80±0.20mm | 0
0603CQ121J500NT | 120pF | 0603 | ±5% | C0G | 50V |  |  | 1.60±0.10mm | 0.80±0.10mm | 0.80±0.10mm | 0
0603CQ121J500NB | 120pF | 0603 | ±5% | C0G | 50V |  |  | 1.60±0.10mm | 0.80±0.10mm | 0.80±0.10mm | 0
0805CQ101J251NT | 100pF | 0805 | ±5% | C0G | 250V |  |  | 2.00±0.20mm | 1.25±0.20mm | 0.80±0.20mm | 0
0603CQ101J251NT | 100pF | 0603 | ±5% | C0G | 250V |  |  | 1.60±0.10mm | 0.80±0.10mm | 0.80±0.10mm | 0
0603CQ101J500NT | 100pF | 0603 | ±5% | C0G | 50V |  |  | 1.60±0.10mm | 0.80±0.10mm | 0.80±0.10mm | 0
0402CQ101J500NT | 100pF | 0402 | ±5% | C0G | 50V |  |  | 1.00±0.05mm | 0.50±0.05mm | 0.50±0.05mm | 0
0201CQ101J500NT | 100pF | 0201 | ±5% | C0G | 50V |  |  | 0.6±0.03mm | 0.3±0.03mm | 0.30±0.03mm | 0
0805CQ101J251NB | 100pF | 0805 | ±5% | C0G | 250V |  |  | 2.00±0.20mm | 1.25±0.20mm | 0.80±0.20mm | 0
0603CQ101J251NB | 100pF | 0603 | ±5% | C0G | 250V |  |  | 1.60±0.10mm | 0.80±0.10mm | 0.80±0.10mm | 0
0603CQ101J500NB | 100pF | 0603 | ±5% | C0G | 50V |  |  | 1.60±0.10mm | 0.80±0.10mm | 0.80±0.10mm | 0
0402CQ101J500NB | 100pF | 0402 | ±5% | C0G | 50V |  |  | 1.00±0.05mm | 0.50±0.05mm | 0.50±0.05mm | 0
0603CQ820J500NT | 82pF | 0603 | ±5% | C0G | 50V |  |  | 1.60±0.10mm | 0.80±0.10mm | 0.80±0.10mm | 0
0603CQ820J500NB | 82pF | 0603 | ±5% | C0G | 50V |  |  | 1.60±0.10mm | 0.80±0.10mm | 0.80±0.10mm | 0
0402CQ680J500NT | 68pF | 0402 | ±5% | C0G | 50V |  |  | 1.00±0.05mm | 0.50±0.05mm | 0.50±0.05mm | 0
0402CQ680J500NB | 68pF | 0402 | ±5% | C0G | 50V |  |  | 1.00±0.05mm | 0.50±0.05mm | 0.50±0.05mm | 0
0603CQ560J500NT | 56pF | 0603 | ±5% | C0G | 50V |  |  | 1.60±0.10mm | 0.80±0.10mm | 0.80±0.10mm | 0
0402CQ560J500NT | 56pF | 0402 | ±5% | C0G | 50V |  |  | 1.00±0.05mm | 0.50±0.05mm | 0.50±0.05mm | 0
0603CQ560J500NB | 56pF | 0603 | ±5% | C0G | 50V |  |  | 1.60±0.10mm | 0.80±0.10mm | 0.80±0.10mm | 0
0402CQ560J500NB | 56pF | 0402 | ±5% | C0G | 50V |  |  | 1.00±0.05mm | 0.50±0.05mm | 0.50±0.05mm | 0
1210CQ470J501NT | 47pF | 1210 | ±5% | C0G | 500V |  |  | 3.20±0.30mm | 2.50±0.30mm | 1.25±0.20mm | 0
0805CQ470J500NT | 47pF | 0805 | ±5% | C0G | 50V |  |  | 2.00±0.20mm | 1.25±0.20mm | 0.80±0.20mm | 0
0603CQ470J500NT | 47pF | 0603 | ±5% | C0G | 50V |  |  | 1.60±0.10mm | 0.80±0.10mm | 0.80±0.10mm | 0
0402CQ470J500NT | 47pF | 0402 | ±5% | C0G | 50V |  |  | 1.00±0.05mm | 0.50±0.05mm | 0.50±0.05mm | 0
1210CQ470J501NB | 47pF | 1210 | ±5% | C0G | 500V |  |  | 3.20±0.30mm | 2.50±0.30mm | 1.25±0.20mm | 0
0805CQ470J500NB | 47pF | 0805 | ±5% | C0G | 50V |  |  | 2.00±0.20mm | 1.25±0.20mm | 0.80±0.20mm | 0
0603CQ470J500NB | 47pF | 0603 | ±5% | C0G | 50V |  |  | 1.60±0.10mm | 0.80±0.10mm | 0.80±0.10mm | 0
0402CQ470J500NB | 47pF | 0402 | ±5% | C0G | 50V |  |  | 1.00±0.05mm | 0.50±0.05mm | 0.50±0.05mm | 0
0805CQ390J251NT | 39pF | 0805 | ±5% | C0G | 250V |  |  | 2.00±0.20mm | 1.25±0.20mm | 0.80±0.20mm | 0
0805CQ390J251NB | 39pF | 0805 | ±5% | C0G | 250V |  |  | 2.00±0.20mm | 1.25±0.20mm | 0.80±0.20mm | 0
0402CQ390J500NB | 39pF | 0402 | ±5% | C0G | 50V |  |  | 1.00±0.05mm | 0.50±0.05mm | 0.50±0.05mm | 0
0603CQ330J500NT | 33pF | 0603 | ±5% | C0G | 50V |  |  | 1.60±0.10mm | 0.80±0.10mm | 0.80±0.10mm | 0
0201CQ330J500NT | 33pF | 0201 | ±5% | C0G | 50V |  |  | 0.6±0.03mm | 0.3±0.03mm | 0.30±0.03mm | 0
0201CQ330G500NT | 33pF | 0201 | ±2% | C0G | 50V |  |  | 0.6±0.03mm | 0.3±0.03mm | 0.30±0.03mm | 0
0603CQ330J500NB | 33pF | 0603 | ±5% | C0G | 50V |  |  | 1.60±0.10mm | 0.80±0.10mm | 0.80±0.10mm | 0
0402CQ330J500NB | 33pF | 0402 | ±5% | C0G | 50V |  |  | 1.00±0.05mm | 0.50±0.05mm | 0.50±0.05mm | 0
0402CQ330G500NB | 33pF | 0402 | ±2% | C0G | 50V |  |  | 1.00±0.05mm | 0.50±0.05mm | 0.50±0.05mm | 0
0201CQ270J500NT | 27pF | 0201 | ±5% | C0G | 50V |  |  | 0.6±0.03mm | 0.3±0.03mm | 0.30±0.03mm | 0
0201CQ270G500NT | 27pF | 0201 | ±2% | C0G | 50V |  |  | 0.6±0.03mm | 0.3±0.03mm | 0.30±0.03mm | 0
0402CQ270J500NB | 27pF | 0402 | ±5% | C0G | 50V |  |  | 1.00±0.05mm | 0.50±0.05mm | 0.50±0.05mm | 0
0402CQ270G500NB | 27pF | 0402 | ±2% | C0G | 50V |  |  | 1.00±0.05mm | 0.50±0.05mm | 0.50±0.05mm | 0
0603CQ220J500NT | 22pF | 0603 | ±5% | C0G | 50V |  |  | 1.60±0.10mm | 0.80±0.10mm | 0.80±0.10mm | 0
0402CQ220J500NT | 22pF | 0402 | ±5% | C0G | 50V |  |  | 1.00±0.05mm | 0.50±0.05mm | 0.50±0.05mm | 0
0201CQ220J500NT | 22pF | 0201 | ±5% | C0G | 50V |  |  | 0.6±0.03mm | 0.3±0.03mm | 0.30±0.03mm | 0
0201CQ220G500NT | 22pF | 0201 | ±2% | C0G | 50V |  |  | 0.6±0.03mm | 0.3±0.03mm | 0.30±0.03mm | 0
0201CQ220F500NT | 22pF | 0201 | ±1% | C0G | 50V |  |  | 0.6±0.03mm | 0.3±0.03mm | 0.30±0.03mm | 0
0603CQ220J500NB | 22pF | 0603 | ±5% | C0G | 50V |  |  | 1.60±0.10mm | 0.80±0.10mm | 0.80±0.10mm | 0
0402CQ220J500NB | 22pF | 0402 | ±5% | C0G | 50V |  |  | 1.00±0.05mm | 0.50±0.05mm | 0.50±0.05mm | 0
0402CQ220G500NB | 22pF | 0402 | ±2% | C0G | 50V |  |  | 1.00±0.05mm | 0.50±0.05mm | 0.50±0.05mm | 0
0805CQ180J251NT | 18pF | 0805 | ±5% | C0G | 250V |  |  | 2.00±0.20mm | 1.25±0.20mm | 0.80±0.20mm | 0
0603CQ180J251NT | 18pF | 0603 | ±5% | C0G | 250V |  |  | 1.60±0.10mm | 0.80±0.10mm | 0.80±0.10mm | 0
0603CQ180J500NT | 18pF | 0603 | ±5% | C0G | 50V |  |  | 1.60±0.10mm | 0.80±0.10mm | 0.80±0.10mm | 0
0201CQ180J500NT | 18pF | 0201 | ±5% | C0G | 50V |  |  | 0.6±0.03mm | 0.3±0.03mm | 0.30±0.03mm | 0
0603CQ180J250NT | 18pF | 0603 | ±5% | C0G | 25V |  |  | 1.60±0.10mm | 0.80±0.10mm | 0.80±0.10mm | 0
0201CQ180G500NT | 18pF | 0201 | ±2% | C0G | 50V |  |  | 0.6±0.03mm | 0.3±0.03mm | 0.30±0.03mm | 0
0402CQ180K500NB | 18pF | 0402 | ±10% | C0G | 50V |  |  | 1.00±0.05mm | 0.50±0.05mm | 0.50±0.05mm | 0
0805CQ180J251NB | 18pF | 0805 | ±5% | C0G | 250V |  |  | 2.00±0.20mm | 1.25±0.20mm | 0.80±0.20mm | 0
0603CQ180J251NB | 18pF | 0603 | ±5% | C0G | 250V |  |  | 1.60±0.10mm | 0.80±0.10mm | 0.80±0.10mm | 0
0603CQ180J500NB | 18pF | 0603 | ±5% | C0G | 50V |  |  | 1.60±0.10mm | 0.80±0.10mm | 0.80±0.10mm | 0
0402CQ180J500NB | 18pF | 0402 | ±5% | C0G | 50V |  |  | 1.00±0.05mm | 0.50±0.05mm | 0.50±0.05mm | 0
0603CQ180J250NB | 18pF | 0603 | ±5% | C0G | 25V |  |  | 1.60±0.10mm | 0.80±0.10mm | 0.80±0.10mm | 0
0402CQ180G500NB | 18pF | 0402 | ±2% | C0G | 50V |  |  | 1.00±0.05mm | 0.50±0.05mm | 0.50±0.05mm | 0
0603CQ150J500NT | 15pF | 0603 | ±5% | C0G | 50V |  |  | 1.60±0.10mm | 0.80±0.10mm | 0.80±0.10mm | 0
0201CQ150J500NT | 15pF | 0201 | ±5% | C0G | 50V |  |  | 0.6±0.03mm | 0.3±0.03mm | 0.30±0.03mm | 0
0603CQ150J250NT | 15pF | 0603 | ±5% | C0G | 25V |  |  | 1.60±0.10mm | 0.80±0.10mm | 0.80±0.10mm | 0
0201CQ150J250NT | 15pF | 0201 | ±5% | C0G | 25V |  |  | 0.6±0.03mm | 0.3±0.03mm | 0.30±0.03mm | 0
0201CQ150G500NT | 15pF | 0201 | ±2% | C0G | 50V |  |  | 0.6±0.03mm | 0.3±0.03mm | 0.30±0.03mm | 0
0603CQ150J500NB | 15pF | 0603 | ±5% | C0G | 50V |  |  | 1.60±0.10mm | 0.80±0.10mm | 0.80±0.10mm | 0
0402CQ150J500NB | 15pF | 0402 | ±5% | C0G | 50V |  |  | 1.00±0.05mm | 0.50±0.05mm | 0.50±0.05mm | 0
0603CQ150J250NB | 15pF | 0603 | ±5% | C0G | 25V |  |  | 1.60±0.10mm | 0.80±0.10mm | 0.80±0.10mm | 0
0402CQ150G500NB | 15pF | 0402 | ±2% | C0G | 50V |  |  | 1.00±0.05mm | 0.50±0.05mm | 0.50±0.05mm | 0
0603CQ120J500NT | 12pF | 0603 | ±5% | C0G | 50V |  |  | 1.60±0.10mm | 0.80±0.10mm | 0.80±0.10mm | 0
0201CQ120J500NT | 12pF | 0201 | ±5% | C0G | 50V |  |  | 0.6±0.03mm | 0.3±0.03mm | 0.30±0.03mm | 0
0201CQ120G500NT | 12pF | 0201 | ±2% | C0G | 50V |  |  | 0.6±0.03mm | 0.3±0.03mm | 0.30±0.03mm | 0
0603CQ120J500NB | 12pF | 0603 | ±5% | C0G | 50V |  |  | 1.60±0.10mm | 0.80±0.10mm | 0.80±0.10mm | 0
0402CQ120F500NB | 12pF | 0402 | ±1% | C0G | 50V |  |  | 1.00±0.05mm | 0.50±0.05mm | 0.50±0.05mm | 0
0603CQ100J500NT | 10pF | 0603 | ±5% | C0G | 50V |  |  | 1.60±0.10mm | 0.80±0.10mm | 0.80±0.10mm | 0
0201CQ100J500NT | 10pF | 0201 | ±5% | C0G | 50V |  |  | 0.6±0.03mm | 0.3±0.03mm | 0.30±0.03mm | 0
0201CQ100G500NT | 10pF | 0201 | ±2% | C0G | 50V |  |  | 0.6±0.03mm | 0.3±0.03mm | 0.30±0.03mm | 0
0201CQ100G250NT | 10pF | 0201 | ±2% | C0G | 25V |  |  | 0.6±0.03mm | 0.3±0.03mm | 0.30±0.03mm | 0
1206CQ100J500NB | 10pF | 1206 | ±5% | C0G | 50V |  |  | 3.20±0.30mm | 1.60±0.30mm | 0.80±0.20mm | 0
0603CQ100J500NB | 10pF | 0603 | ±5% | C0G | 50V |  |  | 1.60±0.10mm | 0.80±0.10mm | 0.80±0.10mm | 0
0402CQ100J500NB | 10pF | 0402 | ±5% | C0G | 50V |  |  | 1.00±0.05mm | 0.50±0.05mm | 0.50±0.05mm | 0
0402CQ100C500NB | 10pF | 0402 | ±0.25pF | C0G | 50V |  |  | 1.00±0.05mm | 0.50±0.05mm | 0.50±0.05mm | 0
0603CQ8R2C500NT | 8.2pF | 0603 | ±0.25pF | C0G | 50V |  |  | 1.60±0.10mm | 0.80±0.10mm | 0.80±0.10mm | 0
0402CQ8R2C500NT | 8.2pF | 0402 | ±0.25pF | C0G | 50V |  |  | 1.00±0.05mm | 0.50±0.05mm | 0.50±0.05mm | 0
0201CQ8R2C500NT | 8.2pF | 0201 | ±0.25pF | C0G | 50V |  |  | 0.6±0.03mm | 0.3±0.03mm | 0.30±0.03mm | 0
0201CQ8R2B500NT | 8.2pF | 0201 | ±0.10pF | C0G | 50V |  |  | 0.6±0.03mm | 0.3±0.03mm | 0.30±0.03mm | 0
0201CQ8R2B250NT | 8.2pF | 0201 | ±0.10pF | C0G | 25V |  |  | 0.6±0.03mm | 0.3±0.03mm | 0.30±0.03mm | 0
1206CQ8R2C500NB | 8.2pF | 1206 | ±0.25pF | C0G | 50V |  |  | 3.20±0.30mm | 1.60±0.30mm | 0.80±0.20mm | 0
0603CQ8R2C500NB | 8.2pF | 0603 | ±0.25pF | C0G | 50V |  |  | 1.60±0.10mm | 0.80±0.10mm | 0.80±0.10mm | 0
0402CQ8R2C500NB | 8.2pF | 0402 | ±0.25pF | C0G | 50V |  |  | 1.00±0.05mm | 0.50±0.05mm | 0.50±0.05mm | 0
1206CQ8R2B500NB | 8.2pF | 1206 | ±0.10pF | C0G | 50V |  |  | 3.20±0.30mm | 1.60±0.30mm | 0.80±0.20mm | 0
0402CQ8R2B500NB | 8.2pF | 0402 | ±0.10pF | C0G | 50V |  |  | 1.00±0.05mm | 0.50±0.05mm | 0.50±0.05mm | 0
0201CQ8R0C500NT | 8.0pF | 0201 | ±0.25pF | C0G | 50V |  |  | 0.6±0.03mm | 0.3±0.03mm | 0.30±0.03mm | 0
0201CQ8R0B500NT | 8.0pF | 0201 | ±0.10pF | C0G | 50V |  |  | 0.6±0.03mm | 0.3±0.03mm | 0.30±0.03mm | 0
0805CQ8R0J101NB | 8.0pF | 0805 | ±5% | C0G | 100V |  |  | 2.00±0.20mm | 1.25±0.20mm | 0.80±0.20mm | 0
0805CQ8R0C101NB | 8.0pF | 0805 | ±0.25pF | C0G | 100V |  |  | 2.00±0.20mm | 1.25±0.20mm | 0.80±0.20mm | 0
0603CQ6R8C500NT | 6.8pF | 0603 | ±0.25pF | C0G | 50V |  |  | 1.60±0.10mm | 0.80±0.10mm | 0.80±0.10mm | 0
0201CQ6R8C500NT | 6.8pF | 0201 | ±0.25pF | C0G | 50V |  |  | 0.6±0.03mm | 0.3±0.03mm | 0.30±0.03mm | 0
0603CQ6R8B500NT | 6.8pF | 0603 | ±0.10pF | C0G | 50V |  |  | 1.60±0.10mm | 0.80±0.10mm | 0.80±0.10mm | 0
0201CQ6R8B500NT | 6.8pF | 0201 | ±0.10pF | C0G | 50V |  |  | 0.6±0.03mm | 0.3±0.03mm | 0.30±0.03mm | 0
0805CQ6R8C101NB | 6.8pF | 0805 | ±0.25pF | C0G | 100V |  |  | 2.00±0.20mm | 1.25±0.20mm | 0.80±0.20mm | 0
0603CQ6R8C500NB | 6.8pF | 0603 | ±0.25pF | C0G | 50V |  |  | 1.60±0.10mm | 0.80±0.10mm | 0.80±0.10mm | 0
0402CQ6R8C500NB | 6.8pF | 0402 | ±0.25pF | C0G | 50V |  |  | 1.00±0.05mm | 0.50±0.05mm | 0.50±0.05mm | 0
0805CQ6R8B101NB | 6.8pF | 0805 | ±0.10pF | C0G | 100V |  |  | 2.00±0.20mm | 1.25±0.20mm | 0.80±0.20mm | 0
0603CQ6R8B500NB | 6.8pF | 0603 | ±0.10pF | C0G | 50V |  |  | 1.60±0.10mm | 0.80±0.10mm | 0.80±0.10mm | 0
0402CQ6R8B500NB | 6.8pF | 0402 | ±0.10pF | C0G | 50V |  |  | 1.00±0.05mm | 0.50±0.05mm | 0.50±0.05mm | 0
0603CQ5R6C500NT | 5.6pF | 0603 | ±0.25pF | C0G | 50V |  |  | 1.60±0.10mm | 0.80±0.10mm | 0.80±0.10mm | 0
0201CQ5R6C500NT | 5.6pF | 0201 | ±0.25pF | C0G | 50V |  |  | 0.6±0.03mm | 0.3±0.03mm | 0.30±0.03mm | 0
0603CQ5R6B500NT | 5.6pF | 0603 | ±0.10pF | C0G | 50V |  |  | 1.60±0.10mm | 0.80±0.10mm | 0.80±0.10mm | 0
0201CQ5R6B500NT | 5.6pF | 0201 | ±0.10pF | C0G | 50V |  |  | 0.6±0.03mm | 0.3±0.03mm | 0.30±0.03mm | 0
0201CQ5R6A500NT | 5.6pF | 0201 | ±0.05pF | C0G | 50V |  |  | 0.6±0.03mm | 0.3±0.03mm | 0.30±0.03mm | 0
0603CQ5R6C101NB | 5.6pF | 0603 | ±0.25pF | C0G | 100V |  |  | 1.60±0.10mm | 0.80±0.10mm | 0.80±0.10mm | 0
0603CQ5R6C500NB | 5.6pF | 0603 | ±0.25pF | C0G | 50V |  |  | 1.60±0.10mm | 0.80±0.10mm | 0.80±0.10mm | 0
0603CQ5R6B500NB | 5.6pF | 0603 | ±0.10pF | C0G | 50V |  |  | 1.60±0.10mm | 0.80±0.10mm | 0.80±0.10mm | 0
0402CQ5R6B500NB | 5.6pF | 0402 | ±0.10pF | C0G | 50V |  |  | 1.00±0.05mm | 0.50±0.05mm | 0.50±0.05mm | 0
0201CQ5R0C500NT | 5.0pF | 0201 | ±0.25pF | C0G | 50V |  |  | 0.6±0.03mm | 0.3±0.03mm | 0.30±0.03mm | 0
0201CQ5R0B500NT | 5.0pF | 0201 | ±0.10pF | C0G | 50V |  |  | 0.6±0.03mm | 0.3±0.03mm | 0.30±0.03mm | 0
0201CQ5R0A500NT | 5.0pF | 0201 | ±0.05pF | C0G | 50V |  |  | 0.6±0.03mm | 0.3±0.03mm | 0.30±0.03mm | 0
0603CQ4R7C251NT | 4.7pF | 0603 | ±0.25pF | C0G | 250V |  |  | 1.60±0.10mm | 0.80±0.10mm | 0.80±0.10mm | 0
0603CQ4R7C500NT | 4.7pF | 0603 | ±0.25pF | C0G | 50V |  |  | 1.60±0.10mm | 0.80±0.10mm | 0.80±0.10mm | 0
0402CQ4R7C500NT | 4.7pF | 0402 | ±0.25pF | C0G | 50V |  |  | 1.00±0.05mm | 0.50±0.05mm | 0.50±0.05mm | 0
0201CQ4R7C500NT | 4.7pF | 0201 | ±0.25pF | C0G | 50V |  |  | 0.6±0.03mm | 0.3±0.03mm | 0.30±0.03mm | 0
0402CQ4R7B500NT | 4.7pF | 0402 | ±0.10pF | C0G | 50V |  |  | 1.00±0.05mm | 0.50±0.05mm | 0.50±0.05mm | 0
0201CQ4R7B500NT | 4.7pF | 0201 | ±0.10pF | C0G | 50V |  |  | 0.6±0.03mm | 0.3±0.03mm | 0.30±0.03mm | 0
0402CQ4R7A500NT | 4.7pF | 0402 | ±0.05pF | C0G | 50V |  |  | 1.00±0.05mm | 0.50±0.05mm | 0.50±0.05mm | 0
0201CQ4R7A500NT | 4.7pF | 0201 | ±0.05pF | C0G | 50V |  |  | 0.6±0.03mm | 0.3±0.03mm | 0.30±0.03mm | 0
0603CQ4R7C251NB | 4.7pF | 0603 | ±0.25pF | C0G | 250V |  |  | 1.60±0.10mm | 0.80±0.10mm | 0.80±0.10mm | 0
1206CQ4R7C500NB | 4.7pF | 1206 | ±0.25pF | C0G | 50V |  |  | 3.20±0.30mm | 1.60±0.30mm | 0.80±0.20mm | 0
0603CQ4R7C500NB | 4.7pF | 0603 | ±0.25pF | C0G | 50V |  |  | 1.60±0.10mm | 0.80±0.10mm | 0.80±0.10mm | 0
0402CQ4R7C500NB | 4.7pF | 0402 | ±0.25pF | C0G | 50V |  |  | 1.00±0.05mm | 0.50±0.05mm | 0.50±0.05mm | 0
0402CQ4R7B500NB | 4.7pF | 0402 | ±0.10pF | C0G | 50V |  |  | 1.00±0.05mm | 0.50±0.05mm | 0.50±0.05mm | 0
0402CQ4R7A500NB | 4.7pF | 0402 | ±0.05pF | C0G | 50V |  |  | 1.00±0.05mm | 0.50±0.05mm | 0.50±0.05mm | 0
0603CQ3R9D500NT | 3.9pF | 0603 | ±0.50pF | C0G | 50V |  |  | 1.60±0.10mm | 0.80±0.10mm | 0.80±0.10mm | 0
0603CQ3R9C500NT | 3.9pF | 0603 | ±0.25pF | C0G | 50V |  |  | 1.60±0.10mm | 0.80±0.10mm | 0.80±0.10mm | 0
0402CQ3R9B500NT | 3.9pF | 0402 | ±0.10pF | C0G | 50V |  |  | 1.00±0.05mm | 0.50±0.05mm | 0.50±0.05mm | 0
0201CQ3R9B500NT | 3.9pF | 0201 | ±0.10pF | C0G | 50V |  |  | 0.6±0.03mm | 0.3±0.03mm | 0.30±0.03mm | 0
0402CQ3R9A500NT | 3.9pF | 0402 | ±0.05pF | C0G | 50V |  |  | 1.00±0.05mm | 0.50±0.05mm | 0.50±0.05mm | 0
0201CQ3R9A500NT | 3.9pF | 0201 | ±0.05pF | C0G | 50V |  |  | 0.6±0.03mm | 0.3±0.03mm | 0.30±0.03mm | 0
0603CQ3R9D500NB | 3.9pF | 0603 | ±0.50pF | C0G | 50V |  |  | 1.60±0.10mm | 0.80±0.10mm | 0.80±0.10mm | 0
0603CQ3R9C500NB | 3.9pF | 0603 | ±0.25pF | C0G | 50V |  |  | 1.60±0.10mm | 0.80±0.10mm | 0.80±0.10mm | 0
0402CQ3R9B500NB | 3.9pF | 0402 | ±0.10pF | C0G | 50V |  |  | 1.00±0.05mm | 0.50±0.05mm | 0.50±0.05mm | 0
0402CQ3R9A500NB | 3.9pF | 0402 | ±0.05pF | C0G | 50V |  |  | 1.00±0.05mm | 0.50±0.05mm | 0.50±0.05mm | 0
0201CQ3R6C500NT | 3.6pF | 0201 | ±0.25pF | C0G | 50V |  |  | 0.6±0.03mm | 0.3±0.03mm | 0.30±0.03mm | 0
0201CQ3R6B500NT | 3.6pF | 0201 | ±0.10pF | C0G | 50V |  |  | 0.6±0.03mm | 0.3±0.03mm | 0.30±0.03mm | 0
0201CQ3R6A500NT | 3.6pF | 0201 | ±0.05pF | C0G | 50V |  |  | 0.6±0.03mm | 0.3±0.03mm | 0.30±0.03mm | 0
0603CQ3R6C101NB | 3.6pF | 0603 | ±0.25pF | C0G | 100V |  |  | 1.60±0.10mm | 0.80±0.10mm | 0.80±0.10mm | 0
0603CQ3R6B101NB | 3.6pF | 0603 | ±0.10pF | C0G | 100V |  |  | 1.60±0.10mm | 0.80±0.10mm | 0.80±0.10mm | 0
0603CQ3R3C500NT | 3.3pF | 0603 | ±0.25pF | C0G | 50V |  |  | 1.60±0.10mm | 0.80±0.10mm | 0.80±0.10mm | 0
0603CQ3R3B500NT | 3.3pF | 0603 | ±0.10pF | C0G | 50V |  |  | 1.60±0.10mm | 0.80±0.10mm | 0.80±0.10mm | 0
0402CQ3R3B500NT | 3.3pF | 0402 | ±0.10pF | C0G | 50V |  |  | 1.00±0.05mm | 0.50±0.05mm | 0.50±0.05mm | 0
0201CQ3R3B500NT | 3.3pF | 0201 | ±0.10pF | C0G | 50V |  |  | 0.6±0.03mm | 0.3±0.03mm | 0.30±0.03mm | 0
0402CQ3R3A500NT | 3.3pF | 0402 | ±0.05pF | C0G | 50V |  |  | 1.00±0.05mm | 0.50±0.05mm | 0.50±0.05mm | 0
0201CQ3R3A500NT | 3.3pF | 0201 | ±0.05pF | C0G | 50V |  |  | 0.6±0.03mm | 0.3±0.03mm | 0.30±0.03mm | 0
0201CQ3R3A250NT | 3.3pF | 0201 | ±0.05pF | C0G | 25V |  |  | 0.6±0.03mm | 0.3±0.03mm | 0.30±0.03mm | 0
0603CQ3R3C500NB | 3.3pF | 0603 | ±0.25pF | C0G | 50V |  |  | 1.60±0.10mm | 0.80±0.10mm | 0.80±0.10mm | 0
0402CQ3R3C500NB | 3.3pF | 0402 | ±0.25pF | C0G | 50V |  |  | 1.00±0.05mm | 0.50±0.05mm | 0.50±0.05mm | 0
0603CQ3R3B500NB | 3.3pF | 0603 | ±0.10pF | C0G | 50V |  |  | 1.60±0.10mm | 0.80±0.10mm | 0.80±0.10mm | 0
0402CQ3R3B500NB | 3.3pF | 0402 | ±0.10pF | C0G | 50V |  |  | 1.00±0.05mm | 0.50±0.05mm | 0.50±0.05mm | 0
0402CQ3R3A500NB | 3.3pF | 0402 | ±0.05pF | C0G | 50V |  |  | 1.00±0.05mm | 0.50±0.05mm | 0.50±0.05mm | 0
0603CQ3R0C500NT | 3.0pF | 0603 | ±0.25pF | C0G | 50V |  |  | 1.60±0.10mm | 0.80±0.10mm | 0.80±0.10mm | 0
0201CQ3R0C500NT | 3.0pF | 0201 | ±0.25pF | C0G | 50V |  |  | 0.6±0.03mm | 0.3±0.03mm | 0.30±0.03mm | 0
0603CQ3R0B500NT | 3.0pF | 0603 | ±0.10pF | C0G | 50V |  |  | 1.60±0.10mm | 0.80±0.10mm | 0.80±0.10mm | 0
0402CQ3R0B500NT | 3.0pF | 0402 | ±0.10pF | C0G | 50V |  |  | 1.00±0.05mm | 0.50±0.05mm | 0.50±0.05mm | 0
0201CQ3R0B500NT | 3.0pF | 0201 | ±0.10pF | C0G | 50V |  |  | 0.6±0.03mm | 0.3±0.03mm | 0.30±0.03mm | 0
0402CQ3R0A500NT | 3.0pF | 0402 | ±0.05pF | C0G | 50V |  |  | 1.00±0.05mm | 0.50±0.05mm | 0.50±0.05mm | 0
0201CQ3R0A500NT | 3.0pF | 0201 | ±0.05pF | C0G | 50V |  |  | 0.6±0.03mm | 0.3±0.03mm | 0.30±0.03mm | 0
0201CQ3R0A250NT | 3.0pF | 0201 | ±0.05pF | C0G | 25V |  |  | 0.6±0.03mm | 0.3±0.03mm | 0.30±0.03mm | 0
0603CQ3R0C500NB | 3.0pF | 0603 | ±0.25pF | C0G | 50V |  |  | 1.60±0.10mm | 0.80±0.10mm | 0.80±0.10mm | 0
0402CQ3R0C500NB | 3.0pF | 0402 | ±0.25pF | C0G | 50V |  |  | 1.00±0.05mm | 0.50±0.05mm | 0.50±0.05mm | 0
0603CQ3R0B500NB | 3.0pF | 0603 | ±0.10pF | C0G | 50V |  |  | 1.60±0.10mm | 0.80±0.10mm | 0.80±0.10mm | 0
0402CQ3R0B500NB | 3.0pF | 0402 | ±0.10pF | C0G | 50V |  |  | 1.00±0.05mm | 0.50±0.05mm | 0.50±0.05mm | 0
0402CQ3R0A500NB | 3.0pF | 0402 | ±0.05pF | C0G | 50V |  |  | 1.00±0.05mm | 0.50±0.05mm | 0.50±0.05mm | 0
0603CQ2R7C500NT | 2.7pF | 0603 | ±0.25pF | C0G | 50V |  |  | 1.60±0.10mm | 0.80±0.10mm | 0.80±0.10mm | 0
0603CQ2R7B500NT | 2.7pF | 0603 | ±0.10pF | C0G | 50V |  |  | 1.60±0.10mm | 0.80±0.10mm | 0.80±0.10mm | 0
0402CQ2R7B500NT | 2.7pF | 0402 | ±0.10pF | C0G | 50V |  |  | 1.00±0.05mm | 0.50±0.05mm | 0.50±0.05mm | 0
0201CQ2R7B500NT | 2.7pF | 0201 | ±0.10pF | C0G | 50V |  |  | 0.6±0.03mm | 0.3±0.03mm | 0.30±0.03mm | 0
0402CQ2R7A500NT | 2.7pF | 0402 | ±0.05pF | C0G | 50V |  |  | 1.00±0.05mm | 0.50±0.05mm | 0.50±0.05mm | 0
0201CQ2R7A500NT | 2.7pF | 0201 | ±0.05pF | C0G | 50V |  |  | 0.6±0.03mm | 0.3±0.03mm | 0.30±0.03mm | 0
0603CQ2R7C500NB | 2.7pF | 0603 | ±0.25pF | C0G | 50V |  |  | 1.60±0.10mm | 0.80±0.10mm | 0.80±0.10mm | 0
0402CQ2R7C500NB | 2.7pF | 0402 | ±0.25pF | C0G | 50V |  |  | 1.00±0.05mm | 0.50±0.05mm | 0.50±0.05mm | 0
0603CQ2R7B500NB | 2.7pF | 0603 | ±0.10pF | C0G | 50V |  |  | 1.60±0.10mm | 0.80±0.10mm | 0.80±0.10mm | 0
0402CQ2R7B500NB | 2.7pF | 0402 | ±0.10pF | C0G | 50V |  |  | 1.00±0.05mm | 0.50±0.05mm | 0.50±0.05mm | 0
0402CQ2R7A500NB | 2.7pF | 0402 | ±0.05pF | C0G | 50V |  |  | 1.00±0.05mm | 0.50±0.05mm | 0.50±0.05mm | 0
0603CQ2R2B500NT | 2.2pF | 0603 | ±0.10pF | C0G | 50V |  |  | 1.60±0.10mm | 0.80±0.10mm | 0.80±0.10mm | 0
0402CQ2R2B500NT | 2.2pF | 0402 | ±0.10pF | C0G | 50V |  |  | 1.00±0.05mm | 0.50±0.05mm | 0.50±0.05mm | 0
0201CQ2R2B500NT | 2.2pF | 0201 | ±0.10pF | C0G | 50V |  |  | 0.6±0.03mm | 0.3±0.03mm | 0.30±0.03mm | 0
0402CQ2R2A500NT | 2.2pF | 0402 | ±0.05pF | C0G | 50V |  |  | 1.00±0.05mm | 0.50±0.05mm | 0.50±0.05mm | 0
0201CQ2R2A500NT | 2.2pF | 0201 | ±0.05pF | C0G | 50V |  |  | 0.6±0.03mm | 0.3±0.03mm | 0.30±0.03mm | 0
0805CQ2R2C101NB | 2.2pF | 0805 | ±0.25pF | C0G | 100V |  |  | 2.00±0.20mm | 1.25±0.20mm | 0.80±0.20mm | 0
0402CQ2R2C500NB | 2.2pF | 0402 | ±0.25pF | C0G | 50V |  |  | 1.00±0.05mm | 0.50±0.05mm | 0.50±0.05mm | 0
0603CQ2R2B500NB | 2.2pF | 0603 | ±0.10pF | C0G | 50V |  |  | 1.60±0.10mm | 0.80±0.10mm | 0.80±0.10mm | 0
0402CQ2R2B500NB | 2.2pF | 0402 | ±0.10pF | C0G | 50V |  |  | 1.00±0.05mm | 0.50±0.05mm | 0.50±0.05mm | 0
0402CQ2R2A500NB | 2.2pF | 0402 | ±0.05pF | C0G | 50V |  |  | 1.00±0.05mm | 0.50±0.05mm | 0.50±0.05mm | 0
0603CQ2R0C500NT | 2.0pF | 0603 | ±0.25pF | C0G | 50V |  |  | 1.60±0.10mm | 0.80±0.10mm | 0.80±0.10mm | 0
0603CQ2R0B500NT | 2.0pF | 0603 | ±0.10pF | C0G | 50V |  |  | 1.60±0.10mm | 0.80±0.10mm | 0.80±0.10mm | 0
0402CQ2R0B500NT | 2.0pF | 0402 | ±0.10pF | C0G | 50V |  |  | 1.00±0.05mm | 0.50±0.05mm | 0.50±0.05mm | 0
0201CQ2R0B500NT | 2.0pF | 0201 | ±0.10pF | C0G | 50V |  |  | 0.6±0.03mm | 0.3±0.03mm | 0.30±0.03mm | 0
0402CQ2R0A500NT | 2.0pF | 0402 | ±0.05pF | C0G | 50V |  |  | 1.00±0.05mm | 0.50±0.05mm | 0.50±0.05mm | 0
0201CQ2R0A500NT | 2.0pF | 0201 | ±0.05pF | C0G | 50V |  |  | 0.6±0.03mm | 0.3±0.03mm | 0.30±0.03mm | 0
0603CQ2R0C500NB | 2.0pF | 0603 | ±0.25pF | C0G | 50V |  |  | 1.60±0.10mm | 0.80±0.10mm | 0.80±0.10mm | 0
0402CQ2R0C500NB | 2.0pF | 0402 | ±0.25pF | C0G | 50V |  |  | 1.00±0.05mm | 0.50±0.05mm | 0.50±0.05mm | 0
0603CQ2R0B500NB | 2.0pF | 0603 | ±0.10pF | C0G | 50V |  |  | 1.60±0.10mm | 0.80±0.10mm | 0.80±0.10mm | 0
0402CQ2R0B500NB | 2.0pF | 0402 | ±0.10pF | C0G | 50V |  |  | 1.00±0.05mm | 0.50±0.05mm | 0.50±0.05mm | 0
0402CQ2R0A500NB | 2.0pF | 0402 | ±0.05pF | C0G | 50V |  |  | 1.00±0.05mm | 0.50±0.05mm | 0.50±0.05mm | 0
0603CQ1R8B500NT | 1.8pF | 0603 | ±0.10pF | C0G | 50V |  |  | 1.60±0.10mm | 0.80±0.10mm | 0.80±0.10mm | 0
0402CQ1R8B500NT | 1.8pF | 0402 | ±0.10pF | C0G | 50V |  |  | 1.00±0.05mm | 0.50±0.05mm | 0.50±0.05mm | 0
0201CQ1R8B500NT | 1.8pF | 0201 | ±0.10pF | C0G | 50V |  |  | 0.6±0.03mm | 0.3±0.03mm | 0.30±0.03mm | 0
0402CQ1R8A500NT | 1.8pF | 0402 | ±0.05pF | C0G | 50V |  |  | 1.00±0.05mm | 0.50±0.05mm | 0.50±0.05mm | 0
0201CQ1R8A500NT | 1.8pF | 0201 | ±0.05pF | C0G | 50V |  |  | 0.6±0.03mm | 0.3±0.03mm | 0.30±0.03mm | 0
0201CQ1R8A250NT | 1.8pF | 0201 | ±0.05pF | C0G | 25V |  |  | 0.6±0.03mm | 0.3±0.03mm | 0.30±0.03mm | 0
0805CQ1R8C101NB | 1.8pF | 0805 | ±0.25pF | C0G | 100V |  |  | 2.00±0.20mm | 1.25±0.20mm | 0.80±0.20mm | 0
0402CQ1R8C500NB | 1.8pF | 0402 | ±0.25pF | C0G | 50V |  |  | 1.00±0.05mm | 0.50±0.05mm | 0.50±0.05mm | 0
0603CQ1R8B500NB | 1.8pF | 0603 | ±0.10pF | C0G | 50V |  |  | 1.60±0.10mm | 0.80±0.10mm | 0.80±0.10mm | 0
0402CQ1R8B500NB | 1.8pF | 0402 | ±0.10pF | C0G | 50V |  |  | 1.00±0.05mm | 0.50±0.05mm | 0.50±0.05mm | 0
0402CQ1R8A500NB | 1.8pF | 0402 | ±0.05pF | C0G | 50V |  |  | 1.00±0.05mm | 0.50±0.05mm | 0.50±0.05mm | 0
0603CQ1R5C500NT | 1.5pF | 0603 | ±0.25pF | C0G | 50V |  |  | 1.60±0.10mm | 0.80±0.10mm | 0.80±0.10mm | 0
0805CQ1R5B500NT | 1.5pF | 0805 | ±0.10pF | C0G | 50V |  |  | 2.00±0.20mm | 1.25±0.20mm | 0.80±0.20mm | 0
0603CQ1R5B500NT | 1.5pF | 0603 | ±0.10pF | C0G | 50V |  |  | 1.60±0.10mm | 0.80±0.10mm | 0.80±0.10mm | 0
0402CQ1R5B500NT | 1.5pF | 0402 | ±0.10pF | C0G | 50V |  |  | 1.00±0.05mm | 0.50±0.05mm | 0.50±0.05mm | 0
0201CQ1R5B500NT | 1.5pF | 0201 | ±0.10pF | C0G | 50V |  |  | 0.6±0.03mm | 0.3±0.03mm | 0.30±0.03mm | 0
0402CQ1R5A500NT | 1.5pF | 0402 | ±0.05pF | C0G | 50V |  |  | 1.00±0.05mm | 0.50±0.05mm | 0.50±0.05mm | 0
0201CQ1R5A500NT | 1.5pF | 0201 | ±0.05pF | C0G | 50V |  |  | 0.6±0.03mm | 0.3±0.03mm | 0.30±0.03mm | 0
0603CQ1R5C500NB | 1.5pF | 0603 | ±0.25pF | C0G | 50V |  |  | 1.60±0.10mm | 0.80±0.10mm | 0.80±0.10mm | 0
0402CQ1R5C500NB | 1.5pF | 0402 | ±0.25pF | C0G | 50V |  |  | 1.00±0.05mm | 0.50±0.05mm | 0.50±0.05mm | 0
0805CQ1R5B500NB | 1.5pF | 0805 | ±0.10pF | C0G | 50V |  |  | 2.00±0.20mm | 1.25±0.20mm | 0.80±0.20mm | 0
0603CQ1R5B500NB | 1.5pF | 0603 | ±0.10pF | C0G | 50V |  |  | 1.60±0.10mm | 0.80±0.10mm | 0.80±0.10mm | 0
0402CQ1R5B500NB | 1.5pF | 0402 | ±0.10pF | C0G | 50V |  |  | 1.00±0.05mm | 0.50±0.05mm | 0.50±0.05mm | 0
0402CQ1R5A500NB | 1.5pF | 0402 | ±0.05pF | C0G | 50V |  |  | 1.00±0.05mm | 0.50±0.05mm | 0.50±0.05mm | 0
0603CQ1R2C500NT | 1.2pF | 0603 | ±0.25pF | C0G | 50V |  |  | 1.60±0.10mm | 0.80±0.10mm | 0.80±0.10mm | 0
0603CQ1R2B500NT | 1.2pF | 0603 | ±0.10pF | C0G | 50V |  |  | 1.60±0.10mm | 0.80±0.10mm | 0.80±0.10mm | 0
0402CQ1R2B500NT | 1.2pF | 0402 | ±0.10pF | C0G | 50V |  |  | 1.00±0.05mm | 0.50±0.05mm | 0.50±0.05mm | 0
0201CQ1R2B500NT | 1.2pF | 0201 | ±0.10pF | C0G | 50V |  |  | 0.6±0.03mm | 0.3±0.03mm | 0.30±0.03mm | 0
0402CQ1R2A500NT | 1.2pF | 0402 | ±0.05pF | C0G | 50V |  |  | 1.00±0.05mm | 0.50±0.05mm | 0.50±0.05mm | 0
0201CQ1R2A500NT | 1.2pF | 0201 | ±0.05pF | C0G | 50V |  |  | 0.6±0.03mm | 0.3±0.03mm | 0.30±0.03mm | 0
1206CQ1R2C500NB | 1.2pF | 1206 | ±0.25pF | C0G | 50V |  |  | 3.20±0.30mm | 1.60±0.30mm | 0.80±0.20mm | 0
0603CQ1R2C500NB | 1.2pF | 0603 | ±0.25pF | C0G | 50V |  |  | 1.60±0.10mm | 0.80±0.10mm | 0.80±0.10mm | 0
0402CQ1R2C500NB | 1.2pF | 0402 | ±0.25pF | C0G | 50V |  |  | 1.00±0.05mm | 0.50±0.05mm | 0.50±0.05mm | 0
0603CQ1R2B500NB | 1.2pF | 0603 | ±0.10pF | C0G | 50V |  |  | 1.60±0.10mm | 0.80±0.10mm | 0.80±0.10mm | 0
0402CQ1R2B500NB | 1.2pF | 0402 | ±0.10pF | C0G | 50V |  |  | 1.00±0.05mm | 0.50±0.05mm | 0.50±0.05mm | 0
0402CQ1R2A500NB | 1.2pF | 0402 | ±0.05pF | C0G | 50V |  |  | 1.00±0.05mm | 0.50±0.05mm | 0.50±0.05mm | 0
0603CQ1R0C500NT | 1.0pF | 0603 | ±0.25pF | C0G | 50V |  |  | 1.60±0.10mm | 0.80±0.10mm | 0.80±0.10mm | 0
0402CQ1R0C500NT | 1.0pF | 0402 | ±0.25pF | C0G | 50V |  |  | 1.00±0.05mm | 0.50±0.05mm | 0.50±0.05mm | 0
0603CQ1R0C250NT | 1.0pF | 0603 | ±0.25pF | C0G | 25V |  |  | 1.60±0.10mm | 0.80±0.10mm | 0.80±0.10mm | 0
0603CQ1R0B500NT | 1.0pF | 0603 | ±0.10pF | C0G | 50V |  |  | 1.60±0.10mm | 0.80±0.10mm | 0.80±0.10mm | 0
0402CQ1R0B500NT | 1.0pF | 0402 | ±0.10pF | C0G | 50V |  |  | 1.00±0.05mm | 0.50±0.05mm | 0.50±0.05mm | 0
0201CQ1R0B500NT | 1.0pF | 0201 | ±0.10pF | C0G | 50V |  |  | 0.6±0.03mm | 0.3±0.03mm | 0.30±0.03mm | 0
0402CQ1R0A500NT | 1.0pF | 0402 | ±0.05pF | C0G | 50V |  |  | 1.00±0.05mm | 0.50±0.05mm | 0.50±0.05mm | 0
0201CQ1R0A500NT | 1.0pF | 0201 | ±0.05pF | C0G | 50V |  |  | 0.6±0.03mm | 0.3±0.03mm | 0.30±0.03mm | 0
0201CQ1R0A250NT | 1.0pF | 0201 | ±0.05pF | C0G | 25V |  |  | 0.6±0.03mm | 0.3±0.03mm | 0.30±0.03mm | 0
1206CQ1R0C500NB | 1.0pF | 1206 | ±0.25pF | C0G | 50V |  |  | 3.20±0.30mm | 1.60±0.30mm | 0.80±0.20mm | 0
0603CQ1R0C500NB | 1.0pF | 0603 | ±0.25pF | C0G | 50V |  |  | 1.60±0.10mm | 0.80±0.10mm | 0.80±0.10mm | 0
0402CQ1R0C500NB | 1.0pF | 0402 | ±0.25pF | C0G | 50V |  |  | 1.00±0.05mm | 0.50±0.05mm | 0.50±0.05mm | 0
0603CQ1R0C250NB | 1.0pF | 0603 | ±0.25pF | C0G | 25V |  |  | 1.60±0.10mm | 0.80±0.10mm | 0.80±0.10mm | 0
1206CQ1R0B500NB | 1.0pF | 1206 | ±0.10pF | C0G | 50V |  |  | 3.20±0.30mm | 1.60±0.30mm | 0.80±0.20mm | 0
0603CQ1R0B500NB | 1.0pF | 0603 | ±0.10pF | C0G | 50V |  |  | 1.60±0.10mm | 0.80±0.10mm | 0.80±0.10mm | 0
0402CQ1R0B500NB | 1.0pF | 0402 | ±0.10pF | C0G | 50V |  |  | 1.00±0.05mm | 0.50±0.05mm | 0.50±0.05mm | 0
0402CQ1R0A500NB | 1.0pF | 0402 | ±0.05pF | C0G | 50V |  |  | 1.00±0.05mm | 0.50±0.05mm | 0.50±0.05mm | 0
0603CQ0R5C500NT | 0.5pF | 0603 | ±0.25pF | C0G | 50V |  |  | 1.60±0.10mm | 0.80±0.10mm | 0.80±0.10mm | 0
0603CQ0R5B500NT | 0.5pF | 0603 | ±0.10pF | C0G | 50V |  |  | 1.60±0.10mm | 0.80±0.10mm | 0.80±0.10mm | 0
0402CQ0R5B500NT | 0.5pF | 0402 | ±0.10pF | C0G | 50V |  |  | 1.00±0.05mm | 0.50±0.05mm | 0.50±0.05mm | 0
0201CQ0R5B500NT | 0.5pF | 0201 | ±0.10pF | C0G | 50V |  |  | 0.6±0.03mm | 0.3±0.03mm | 0.30±0.03mm | 0
0402CQ0R5A500NT | 0.5pF | 0402 | ±0.05pF | C0G | 50V |  |  | 1.00±0.05mm | 0.50±0.05mm | 0.50±0.05mm | 0
0201CQ0R5A500NT | 0.5pF | 0201 | ±0.05pF | C0G | 50V |  |  | 0.6±0.03mm | 0.3±0.03mm | 0.30±0.03mm | 0
0603CQ0R5C500NB | 0.5pF | 0603 | ±0.25pF | C0G | 50V |  |  | 1.60±0.10mm | 0.80±0.10mm | 0.80±0.10mm | 0
0603CQ0R5B500NB | 0.5pF | 0603 | ±0.10pF | C0G | 50V |  |  | 1.60±0.10mm | 0.80±0.10mm | 0.80±0.10mm | 0
0402CQ0R5B500NB | 0.5pF | 0402 | ±0.10pF | C0G | 50V |  |  | 1.00±0.05mm | 0.50±0.05mm | 0.50±0.05mm | 0
0402CQ0R5A500NB | 0.5pF | 0402 | ±0.05pF | C0G | 50V |  |  | 1.00±0.05mm | 0.50±0.05mm | 0.50±0.05mm | 0
0201CQ0R2B500NT | 0.2pF | 0201 | ±0.10pF | C0G | 50V |  |  | 0.6±0.03mm | 0.3±0.03mm | 0.30±0.03mm | 0
0201CQ0R2A500NT | 0.2pF | 0201 | ±0.05pF | C0G | 50V |  |  | 0.6±0.03mm | 0.3±0.03mm | 0.30±0.03mm | 0
0201CQ0R2A250NT | 0.2pF | 0201 | ±0.05pF | C0G | 25V |  |  | 0.6±0.03mm | 0.3±0.03mm | 0.30±0.03mm | 0
0402CQ0R1B500NT | 0.1pF | 0402 | ±0.10pF | C0G | 50V |  |  | 1.00±0.05mm | 0.50±0.05mm | 0.50±0.05mm | 0
0402CQ0R1A500NT | 0.1pF | 0402 | ±0.05pF | C0G | 50V |  |  | 1.00±0.05mm | 0.50±0.05mm | 0.50±0.05mm | 0
0402CQ0R1B500NB | 0.1pF | 0402 | ±0.10pF | C0G | 50V |  |  | 1.00±0.05mm | 0.50±0.05mm | 0.50±0.05mm | 0
0402CQ0R1A500NB | 0.1pF | 0402 | ±0.05pF | C0G | 50V |  |  | 1.00±0.05mm | 0.50±0.05mm | 0.50±0.05mm | 0